## CCS
Identification and calivration data of dipole Carbon-Ceramic Sensors
|  |  | Reference: | 317111 JLAB
|  |  | Date: | 2016-02-25
|  |  | Revision: | A (creation)
|  |  | Author: | Amaury PORHIEL
| Sigmaphi ID number | Temati ID number | R (19°C) | R (77K) | R (4K)
| CCS-D2-1 | 627 | 1027,8Ω | 1368,7Ω | 3838,7Ω
| CCS-D2-2 | 625 | 992,9Ω | 1339,7Ω | 3891,6Ω
| CCS-D2-3 | 626 | 997,7Ω | 1328,0Ω | 3647,8Ω
| CCS-D2-4 | 628 | 1011,9Ω | 1337,2Ω | 3599,4Ω
| CCS-D2-5 | 630 | 1030,1Ω | 1369,2Ω | 3780,5Ω
| CCS-D2-6 | 629 | 1039,1Ω | 1385,8Ω | 3737,7Ω
| CCS-C2-1 | 1558 | See enclosed document
| CCS-C2-2 | 1557 | See enclosed document
| CCS-D2-7 | 643 | 1050.7 | 1410.9 | 4490.5
| CCS-D2-8 | 644 | 1059.4 | 1414.9 | 4258.6
| CCS-D2-9 | 645 | 1030 | 1385.9 | 4218.2
| CCS-D2-10 | 646 | 1021.2 | 1372.8 | 4084.4
Note on C6: David RAMAUGE uniquement pour sonde CCS-C2 Voir certificat étalonnage
Note on D6: David RAMAUGE: Voir certificat étalonnage
Note on E6: David RAMAUGE: Voir certificat étalonnage
Note on F6: David RAMAUGE: Voir certificat étalonnage